## Sheet1
| no | polymer1 | polymer2 | poly_percent | poly2_percent | solvent1 | solvent2 | solv1_ratio | solv2_ratio | voltage (kV) | distance(cm) | flor rate(ml/hr) | temperature | Relative humidity | Bead | diameter(um) | Poly HSP (D, P, H) | Solv HSP (D, P, H) | Ra | Pseudo Berry constant
| 1 | pcl |  | 20 |  | Glacial acetic acid |  | 1 | 0 | 15 | 11 | 0.4 | 25 | 40 | 0 | 1.6 | (17.7, 6.2, 7.8) | (14.5, 8.0, 13.5) | 8.76 | 2.283105
| 2 | pcl |  | 10 |  | chloroform | DMF | 0.8 | 0.2 | 20 | 15 | 1 | 25 |  | 0 | 0.3 | (17.7, 6.2, 7.8) | (17.72, 5.22, 6.82) | 1.39 | 7.194245
| 3 | pcl |  | 20 |  | Acetic acid |  | 1 | 0 | 15 | 11 | 0.4 | 25 | 40 | 0 | 1.3 | (17.7, 6.2, 7.8) | (14.5, 8.0, 13.5) | 8.76 | 2.283105
| 4 | pcl | gelatin | 5 | 5 | TFE | Acetic acid | 1 | 0 | 20 | 18 | 3 |  |  | 0 | 0.5 | (18.1, 10.3, 14.2) | (15.4, 9.4, 16.7) | 6.02 | 1.66113
| 5 | pcl | gelatin | 5 | 5 | TFE |  | 1 | 0 | 22 | 18 | 0.5 |  |  | 0 | 1.302 | (18.1, 10.3, 14.2) | (15.4, 9.4, 16.7) | 6.02 | 1.66113
| 6 | pcl |  | 12.5 |  | chloroform |  | 1 | 0 | 15 | 20 | 1 | 20 | 35 | 0 | 0.6 | (17.7, 6.2, 7.8) | (17.8, 3.1, 5.7) | 3.75 | 3.333333
| 7 | pcl |  | 12.5 |  | chloroform | DMSO | 1 |  | 15 | 20 | 1 | 20 | 35 | 1 | 0.6 | (17.7, 6.2, 7.8) | (17.8, 3.1, 5.7) | 3.75 | 3.333333
| 8 | pcl |  | 12.5 |  | chloroform | DMSO | 0.9 | 0.1 | 15 | 20 | 1 | 20 | 35 | 0 | 2.27 | (17.7, 6.2, 7.8) | (17.86, 4.43, 6.15) | 2.44 | 5.122951
| 9 | pcl |  | 12.5 |  | chloroform | DMSO | 0.8 | 0.2 | 15 | 20 | 1 | 20 | 35 | 0 | 1.47 | (17.7, 6.2, 7.8) | (17.92, 5.76, 6.6) | 1.35 | 9.259259
| 10 | pcl |  | 12.5 |  | chloroform | DMSO | 0.7 | 0.3 | 15 | 20 | 1 | 20 | 35 | 0 | 2.12 | (17.7, 6.2, 7.8) | (17.98, 7.09, 7.05) | 1.29 | 9.689922
| 11 | pcl |  | 12.5 |  | chloroform | DMSO | 0.6 | 0.4 | 15 | 20 | 1 | 20 | 35 | 0 | 0.65 | (17.7, 6.2, 7.8) | (18.04, 8.42, 7.5) | 2.34 | 5.34188
| 12 | pcl |  | 12.5 |  | chloroform | DMSO | 0.5 | 0.5 | 15 | 20 | 1 | 20 | 35 | 0 | 0.55 | (17.7, 6.2, 7.8) | (18.1, 9.75, 7.95) | 3.64 | 3.434066
| 13 | pcl |  | 12.5 |  | DCM | DMSO | 1 |  | 15 | 20 | 1 | 20 | 35 | 0 | 1.55 | (17.7, 6.2, 7.8) | (18.2, 6.3, 6.1) | 1.97 | 6.345178
| 14 | pcl |  | 12.5 |  | DCM | DMSO | 0.9 | 0.1 | 15 | 20 | 1 | 20 | 35 | 1 | 0.6 | (17.7, 6.2, 7.8) | (18.22, 7.31, 6.51) | 1.99 | 6.281407
| 15 | pcl |  | 12.5 |  | DCM | DMSO | 0.8 | 0.2 | 15 | 20 | 1 | 20 | 35 | 0 | 2.9 | (17.7, 6.2, 7.8) | (18.24, 8.32, 6.92) | 2.54 | 4.92126
| 16 | pcl |  | 12.5 |  | DCM | DMSO | 0.7 | 0.3 | 15 | 20 | 1 | 20 | 35 | 0 | 1.03 | (17.7, 6.2, 7.8) | (18.26, 9.33, 7.33) | 3.36 | 3.720238
| 17 | pcl |  | 12.5 |  | DCM | DMSO | 0.6 | 0.4 | 15 | 20 | 1 | 20 | 35 | 0 | 2.15 | (17.7, 6.2, 7.8) | (18.28, 10.34, 7.74) | 4.3 | 2.906977
| 18 | pcl |  | 12.5 |  | DCM | DMSO | 0.5 | 0.5 | 15 | 20 | 1 | 20 | 35 | 1 | 0.47 | (17.7, 6.2, 7.8) | (18.3, 11.35, 8.15) | 5.3 | 2.358491
| 19 | pcl |  | 12.5 |  | THF | DMSO | 1 |  | 15 | 20 | 1 | 20 | 35 | 0 | 1.46 | (17.7, 6.2, 7.8) | (16.8, 5.7, 8.0) | 1.88 | 6.648936
| 20 | pcl |  | 12.5 |  | THF | DMSO | 0.9 | 0.1 | 15 | 20 | 1 | 20 | 35 | 1 | 0.9 | (17.7, 6.2, 7.8) | (16.96, 6.77, 8.22) | 1.64 | 7.621951
| 21 | pcl |  | 12.5 |  | THF | DMSO | 0.8 | 0.2 | 15 | 20 | 1 | 20 | 35 | 1 | 0.28 | (17.7, 6.2, 7.8) | (17.12, 7.84, 8.44) | 2.11 | 5.924171
| 22 | pcl |  | 12.5 |  | THF | DMSO | 0.7 | 0.3 | 15 | 20 | 1 | 20 | 35 | 0 | 1.18 | (17.7, 6.2, 7.8) | (17.28, 8.91, 8.66) | 2.96 | 4.222973
| 23 | pcl |  | 12.5 |  | THF | DMSO | 0.6 | 0.4 | 15 | 20 | 1 | 20 | 35 | 0 | 1.39 | (17.7, 6.2, 7.8) | (17.44, 9.98, 8.88) | 3.97 | 3.148615
| 24 | pcl |  | 12.5 |  | THF | DMSO | 0.5 | 0.5 | 15 | 20 | 1 | 20 | 35 | 0 | 2.412 | (17.7, 6.2, 7.8) | (17.6, 11.05, 9.1) | 5.03 | 2.485089
| 25 | pcl | gelatin | 16 | 4 | HFIP |  | 1 | 0 | 14 | 14 | 0.4 | 25 | 40 | 0 | 0.27 | (17.86, 7.84, 10.36) | (16.4, 6.1, 14.3) | 5.2 | 3.846154
| 26 | pcl |  | 12 |  | chloroform |  | 1 | 0 | 14 | 29 | 0.001 | 25 | 50 | 0 | 4 | (17.7, 6.2, 7.8) | (17.8, 3.1, 5.7) | 3.75 | 3.2
| 27 | pcl |  | 18 |  | glacial acetic acid | acetone | 0.8 | 0.2 | 15 | 18 | 1 |  |  | 0 | 0.874 | (17.7, 6.2, 7.8) | (14.7, 8.48, 12.2) | 7.78 | 2.313625
| 28 | pcl |  | 8 |  | chloroform | Methanol | 0.75 | 0.25 | 15 | 13 | 0.7 | 30 | 40 | 0 | 1.55 | (17.7, 6.2, 7.8) | (17.12, 5.4, 9.85) | 2.49 | 3.212851
| 29 | pcl |  | 12 |  | DMF | chloroform | 0.2 | 0.8 | 25 | 17 | 4 |  |  | 0 | 1.83 | (17.7, 6.2, 7.8) | (17.72, 5.22, 6.82) | 1.39 | 8.633094
| 30 | pcl |  | 14 |  | DMF | THF | 0.5 | 0.5 | 13 | 20 | 2 |  |  | 0 | 0.87 | (17.7, 6.2, 7.8) | (17.1, 9.7, 9.65) | 4.14 | 3.381643
| 31 | pcl |  | 20 |  | glacial acetic acid |  | 1 | 0 | 15 | 11 | 0.4 | 23 | 40 | 0 | 1.331 | (17.7, 6.2, 7.8) | (14.5, 8.0, 13.5) | 8.76 | 2.283105
| 32 | pcl |  | 15 |  | glacial acetic acid | Formic acid | 0.5 | 0.5 | 20 | 11 | 1.3 | 23 | 40 | 0 | 0.122 | (17.7, 6.2, 7.8) | (14.4, 9.95, 15.05) | 10.5 | 1.428571
| 33 | pcl |  | 20 |  | TFE |  | 1 | 0 | 20 | 20 | 2 | 25 | 50 | 0 | 1.4 | (17.7, 6.2, 7.8) | (15.4, 9.4, 16.7) | 10.52 | 1.901141
| 34 | pcl | gelatin | 16 |  | chloroform | Methanol | 0.75 | 0.25 | 10 | 10 | 1 |  |  | 1 | 0.25 | (17.7, 6.2, 7.8) | (17.12, 5.4, 9.85) | 2.49 | 6.425703
| 35 | pcl | gelatin | 11.2 | 4.8 | chloroform | Methanol | 0.75 | 0.25 | 10 | 10 | 1 |  |  | 0 | 0.19 | (17.94, 8.66, 11.64) | (17.12, 5.4, 9.85) | 4.06 | 3.940887
| 36 | pcl | gelatin | 9.6 | 6.4 | chloroform | Methanol | 0.75 | 0.25 | 10 | 10 | 1 |  |  | 0 | 0.21 | (18.02, 9.48, 12.92) | (17.12, 5.4, 9.85) | 5.41 | 2.957486
| 37 | pcl | gelatin | 8 | 8 | chloroform | Methanol | 0.75 | 0.25 | 10 | 10 | 1 |  |  | 0 | 0.26 | (18.1, 10.3, 14.2) | (17.12, 5.4, 9.85) | 6.84 | 2.339181
| 38 | pcl |  | 15 |  | glacial acetic acid |  | 1 | 0 | 12 | 15 | 0.2 |  |  | 0 | 1.4 | (17.7, 6.2, 7.8) | (14.5, 8.0, 13.5) | 8.76 | 1.712329
| 39 | pcl |  | 5 |  | glacial acetic acid |  | 1 | 0 | 12 | 15 | 0.2 |  |  | 1 | 0.499 | (17.7, 6.2, 7.8) | (14.5, 8.0, 13.5) | 8.76 | 0.5707763
| 40 | pcl |  | 10 |  | glacial acetic acid |  | 1 | 0 | 12 | 15 | 0.2 |  |  | 1 | 0.038 | (17.7, 6.2, 7.8) | (14.5, 8.0, 13.5) | 8.76 | 1.141553
| 41 | pcl |  | 10 |  | DMF | DCM | 0.75 | 0.25 | 15 | 15 | 1 |  |  | 1 | 0.173 | (17.7, 6.2, 7.8) | (17.6, 11.85, 10.0) | 6.07 | 1.647446
| 42 | pcl |  | 10 |  | DMF | DCM | 0.75 | 0.25 | 20 | 15 | 1 |  |  | 1 | 0.161 | (17.7, 6.2, 7.8) | (17.6, 11.85, 10.0) | 6.07 | 1.647446
| 43 | pcl |  | 10 |  | DMF | DCM | 0.75 | 0.25 | 10 | 15 | 1 |  |  | 1 | 0.137 | (17.7, 6.2, 7.8) | (17.6, 11.85, 10.0) | 6.07 | 1.647446
| 44 | pcl |  | 10 |  | DMF | DCM | 0.75 | 0.25 | 15 | 15 | 2 |  |  | 1 | 0.163 | (17.7, 6.2, 7.8) | (17.6, 11.85, 10.0) | 6.07 | 1.647446
| 45 | pcl |  | 10 |  | DMF | DCM | 0.75 | 0.25 | 20 | 15 | 2 |  |  | 1 | 0.161 | (17.7, 6.2, 7.8) | (17.6, 11.85, 10.0) | 6.07 | 1.647446
| 46 | pcl |  | 10 |  | DMF | DCM | 0.75 | 0.25 | 10 | 15 | 2 |  |  | 1 | 0.158 | (17.7, 6.2, 7.8) | (17.6, 11.85, 10.0) | 6.07 | 1.647446
| 47 | pcl |  | 10 |  | DMF | DCM | 0.75 | 0.25 | 15 | 10 | 2 |  |  | 1 | 0.166 | (17.7, 6.2, 7.8) | (17.6, 11.85, 10.0) | 6.07 | 1.647446
| 48 | pcl |  | 10 |  | DMF | DCM | 0.75 | 0.25 | 15 | 20 | 2 |  |  | 1 | 0.155 | (17.7, 6.2, 7.8) | (17.6, 11.85, 10.0) | 6.07 | 1.647446
| 49 | pcl |  | 20 |  | DMF | DCM | 0.75 | 0.25 | 15 | 15 | 2 |  |  | 0 | 0.962 | (17.7, 6.2, 7.8) | (17.6, 11.85, 10.0) | 6.07 | 3.294893
| 50 | pcl |  | 20 |  | DMF | DCM | 0.75 | 0.25 | 20 | 15 | 2 |  |  | 0 | 1.105 | (17.7, 6.2, 7.8) | (17.6, 11.85, 10.0) | 6.07 | 3.294893
| 51 | pcl |  | 20 |  | DMF | DCM | 0.75 | 0.25 | 10 | 15 | 2 |  |  | 0 | 0.977 | (17.7, 6.2, 7.8) | (17.6, 11.85, 10.0) | 6.07 | 3.294893
| 52 | pcl |  | 20 |  | DMF | DCM | 0.75 | 0.25 | 15 | 15 | 1 |  |  | 0 | 0.61 | (17.7, 6.2, 7.8) | (17.6, 11.85, 10.0) | 6.07 | 3.294893
| 53 | pcl |  | 20 |  | DMF | DCM | 0.75 | 0.25 | 20 | 15 | 1 |  |  | 0 | 0.956 | (17.7, 6.2, 7.8) | (17.6, 11.85, 10.0) | 6.07 | 3.294893
| 54 | pcl |  | 20 |  | DMF | DCM | 0.75 | 0.25 | 10 | 15 | 1 |  |  | 0 | 1.612 | (17.7, 6.2, 7.8) | (17.6, 11.85, 10.0) | 6.07 | 3.294893
| 55 | pcl |  | 20 |  | DMF | DCM | 0.75 | 0.25 | 15 | 10 | 2 |  |  | 0 | 0.791 | (17.7, 6.2, 7.8) | (17.6, 11.85, 10.0) | 6.07 | 3.294893
| 56 | pcl |  | 15 |  | DMF | DCM | 0.75 | 0.25 | 10 | 15 | 1 |  |  | 0 | 0.435 | (17.7, 6.2, 7.8) | (17.6, 11.85, 10.0) | 6.07 | 2.47117
| 57 | pcl |  | 15 |  | DMF | DCM | 0.75 | 0.25 | 15 | 15 | 1 |  |  | 0 | 0.365 | (17.7, 6.2, 7.8) | (17.6, 11.85, 10.0) | 6.07 | 2.47117
| 58 | pcl |  | 15 |  | DMF | DCM | 0.75 | 0.25 | 20 | 15 | 1 |  |  | 0 | 0.474 | (17.7, 6.2, 7.8) | (17.6, 11.85, 10.0) | 6.07 | 2.47117
| 59 | pcl |  | 15 |  | DMF | DCM | 0.75 | 0.25 | 10 | 15 | 2 |  |  | 0 | 0.295 | (17.7, 6.2, 7.8) | (17.6, 11.85, 10.0) | 6.07 | 2.47117
| 60 | pcl |  | 15 |  | DMF | DCM | 0.75 | 0.25 | 15 | 15 | 2 |  |  | 0 | 0.396 | (17.7, 6.2, 7.8) | (17.6, 11.85, 10.0) | 6.07 | 2.47117
| 61 | pcl |  | 15 |  | DMF | DCM | 0.75 | 0.25 | 20 | 15 | 2 |  |  | 0 | 0.422 | (17.7, 6.2, 7.8) | (17.6, 11.85, 10.0) | 6.07 | 2.47117
| 62 | pcl |  | 15 |  | DMF | DCM | 0.75 | 0.25 | 15 | 10 | 1 |  |  | 0 | 0.457 | (17.7, 6.2, 7.8) | (17.6, 11.85, 10.0) | 6.07 | 2.47117
| 63 | pcl |  | 15 |  | DMF | DCM | 0.75 | 0.25 | 15 | 20 | 1 |  |  | 0 | 0.593 | (17.7, 6.2, 7.8) | (17.6, 11.85, 10.0) | 6.07 | 2.47117
| 64 | pcl |  | 15 |  | DMF | DCM | 0.75 | 0.25 | 15 | 25 | 1 |  |  | 0 | 0.536 | (17.7, 6.2, 7.8) | (17.6, 11.85, 10.0) | 6.07 | 2.47117
| 65 | pcl |  | 15 |  | DMF | DCM | 0.75 | 0.25 | 15 | 15 | 1 |  |  | 0 | 0.456 | (17.7, 6.2, 7.8) | (17.6, 11.85, 10.0) | 6.07 | 2.47117
| 66 | pcl |  | 14 |  | DMF | Chloroform | 0.5 | 0.5 | 10 | 14 | 1.5 |  |  | 0 | 0.305 | (17.7, 6.2, 7.8) | (17.6, 8.4, 8.5) | 2.32 | 6.034483
| 67 | pcl |  | 8 |  | HFIP | 0 | 1 |  | 23 | 19 | 0.8 |  |  | 0 | 0.061 | (17.7, 6.2, 7.8) | (16.4, 6.1, 14.3) | 7 | 1.142857
| 68 | pcl |  | 10 |  | HFIP | 0 | 1 |  | 18 | 19 | 0.8 |  |  | 0 | 0.188 | (17.7, 6.2, 7.8) | (16.4, 6.1, 14.3) | 7 | 1.428571
| 69 | gelatin |  | 5 |  | HFIP |  | 1 |  | 10 | 15 | 1 |  |  | 0 | 0.28 | (18.5, 14.4, 20.6) | (16.4, 6.1, 14.3) | 11.23 | 0.445236
| 70 | gelatin |  | 7.5 |  | HFIP |  | 1 |  | 10 | 15 | 1 |  |  | 0 | 0.402 | (18.5, 14.4, 20.6) | (16.4, 6.1, 14.3) | 11.23 | 0.667854
| 71 | gelatin |  | 10 |  | HFIP |  | 1 |  | 10 | 15 | 1 |  |  | 0 | 1.621 | (18.5, 14.4, 20.6) | (16.4, 6.1, 14.3) | 11.23 | 0.890472
| 72 | gelatin |  | 5 |  | HFIP |  | 1 | 0 | 10 | 15 | 1 |  |  | 0 | 0.219 | (18.5, 14.4, 20.6) | (16.4, 6.1, 14.3) | 11.23 | 0.445236
| 73 | gelatin |  | 10 |  | HFIP |  | 1 | 0 | 10 | 15 | 1 |  |  | 0 | 3.514 | (18.5, 14.4, 20.6) | (16.4, 6.1, 14.3) | 11.23 | 0.890472
| 74 | gelatin |  | 10 |  | HFIP | lactic acid | 0.95 | 0.05 | 10 | 15 | 1 |  |  | 0 | 0.796 | (18.5, 14.4, 20.6) | (16.43, 6.21, 15.0) | 10.75 | 0.9302326
| 76 | gelatin |  | 10 |  | TFE | formic acid | 0.95 | 0.05 | 10 | 15 | 1 |  |  | 0 | 0.4 | (18.5, 14.4, 20.6) | (15.3, 9.6, 16.7) | 8.9 | 1.123596
| 77 | gelatin |  | 10 |  | TFE | formic acid | 0.9 | 0.1 | 10 | 15 | 1 |  |  | 0 | 0.21 | (18.5, 14.4, 20.6) | (15.3, 9.6, 16.7) | 8.9 | 1.123596
| 78 | gelatin |  | 10 |  | TFE | formic acid | 0.85 | 0.15 | 10 | 15 | 1 |  |  | 0 | 0.18 | (18.5, 14.4, 20.6) | (15.3, 9.6, 16.7) | 8.9 | 1.123596
| 79 | gelatin |  | 15 |  | TFE | formic acid | 0.95 | 0.05 | 10 | 15 | 1 |  |  | 0 | 5.13 | (18.5, 14.4, 20.6) | (15.3, 9.6, 16.7) | 8.9 | 1.685393
| 80 | gelatin |  | 15 |  | TFE | formic acid | 0.9 | 0.1 | 10 | 15 | 1 |  |  | 0 | 3.45 | (18.5, 14.4, 20.6) | (15.3, 9.6, 16.7) | 8.9 | 1.685393
| 81 | gelatin |  | 15 |  | TFE | formic acid | 0.85 | 0.15 | 10 | 15 | 1 |  |  | 0 | 2.66 | (18.5, 14.4, 20.6) | (15.3, 9.6, 16.7) | 8.9 | 1.685393
exp20-26 | 82 | gelatin |  | 8.5 |  | HFIP | formic acid | 0.8 | 0.2 | 9 | 11 | 0.8 |  |  | 0 | 0.195 | (18.5, 14.4, 20.6) | (16.0, 7.0, 14.7) | 10.5 | 0.8095238
| 83 | gelatin |  | 8.5 |  | HFIP | formic acid | 0.8 | 0.2 | 10 | 11 | 0.8 |  |  | 0 | 0.232 | (18.5, 14.4, 20.6) | (16.0, 7.0, 14.7) | 10.5 | 0.8095238
| 84 | gelatin |  | 8.5 |  | HFIP | formic acid | 0.8 | 0.2 | 9,5 | 11 | 0.8 |  |  | 0 | 0.215 | (18.5, 14.4, 20.6) | (16.0, 7.0, 14.7) | 10.5 | 0.8095238
| 85 | gelatin |  | 10 |  | HFIP | formic acid | 0.8 | 0.2 | 12 | 10 | 0.7 |  |  | 0 | 0.135 | (18.5, 14.4, 20.6) | (16.0, 7.0, 14.7) | 10.5 | 0.952381
| 86 | gelatin |  | 7.5 |  | HFIP | formic acid | 0.9 | 0.1 | 9.5 | 12 | 0.5 |  |  | 0 | 0.509 | (18.5, 14.4, 20.6) | (16.0, 7.0, 14.7) | 10.5 | 0.7142857
| 87 | gelatin |  | 10 |  | HFIP | formic acid | 0.9 | 0.1 | 9 | 10 | 0.5 |  |  | 0 | 0.308 | (18.5, 14.4, 20.6) | (16.0, 7.0, 14.7) | 10.5 | 0.952381
| 88 | gelatin |  | 10 |  | HFIP | formic acid | 0.9 | 0.1 | 10 | 12 | 1.2 |  |  | 0 | 0.284 | (18.5, 14.4, 20.6) | (16.0, 7.0, 14.7) | 10.5 | 0.952381
| 89 | gelatin |  | 8.5 |  | HFIP | formic acid | 0.8 | 0.2 | 11.5 | 11 | 0.8 |  |  | 0 | 0.242 | (18.5, 14.4, 20.6) | (16.0, 7.0, 14.7) | 10.5 | 0.8095238
| 90 | gelatin |  | 8.5 |  | HFIP | formic acid | 0.8 | 0.2 | 11 | 11 | 0.8 |  |  | 0 | 0.228 | (18.5, 14.4, 20.6) | (16.0, 7.0, 14.7) | 10.5 | 0.8095238
| 91 | gelatin |  | 8.5 |  | HFIP | formic acid | 0.8 | 0.2 | 10.5 | 11 | 0.8 |  |  | 0 | 0.283 | (18.5, 14.4, 20.6) | (16.0, 7.0, 14.7) | 10.5 | 0.8095238
| 92 | gelatin |  | 8.5 |  | HFIP | formic acid | 0.8 | 0.2 | 11 | 11 | 0.7 |  |  | 0 | 0.19 | (18.5, 14.4, 20.6) | (16.0, 7.0, 14.7) | 10.5 | 0.8095238